## Sheet1
Element | Line, nm | All Samples (SNV) | BAM Samples (SNV) |  | Oetinger Samples | Oetinger samples MSC or TIN (printed in italic)
(SNV)
Cu | 324.75 | 0,93 | 0,94 |  | 0,91 | not applied
Cu | 327.4 | 0,93 | 0,94 |  | 0,92 | not applied
Cu | 510.55 | 0,96 | 0,97 |  | 0,92 | not applied
Si | 251.61 | 0,96 | 0,99 |  | 0,70 | 0,65
Si | 288.16 | 0,97 | 0,99 |  | 0,77 | 0,69
Si | 390.55 | 0,97 | 0,97 |  | 0,83 | 0,74
Mn | 403.08 | 0,77 | 0,85 |  | 0,94 | 0,95
Mn | 403.31 | 0,75 | 0,83 |  | 0,94 | 0,95
Mg | 285.21 | 0,98 | 0,97 |  | 0,67 | 0,72
Mg | 383.23 | 0,96 | 0,95 |  | 0,78 | 0,76
Mg | 383.83 | 0,96 | 0,95 |  | 0,77 | 0,78
Mg | 518.36 | 0,97 | 0,96 |  | 0,79 | 0,80
Zn | 468.01 | -0,07 | 0,97 |  | -0,25 | -0,24
Zn | 472.22 | 0,08 | 0,98 |  | -0,23 | -0,22
Zn | 481.05 | 0,19 | 0,98 |  | -0,23 | -0,23
Color codes:
0,93 | high positive correlation |  |  | normalisation method and peak to be applied for calibration
0,85 | good positive correlation |  |  | normalisation method and peak to be applied for calibration
0,37 | insufficient positive correlation |  |  | normalisation method and peak may not be applied for calibration
-0,23 | negative correlation |  | normalisation method and peaknot usable for calibration
other colors | applied to group elements